## Sheet1
w | n | k
0.2755 | 2.198 | 0.00022
0.2917 | 2.167 | 1e-06
0.31 | 2.141 | 1e-06
0.3542 | 2.099 | 1e-06
0.4133 | 2.066 | 1e-06
0.4959 | 2.041 | 1e-06
0.6199 | 2.022 | 1e-06
0.8266 | 2.008 | 1e-06
1.24 | 1.998 | 1e-06
1.25 | 1.998 | 1e-06
1.26 | 1.998 | 1e-06
1.27 | 1.998 | 1e-06
3 | 1.846913 | 0.002264497
3.02 | 1.846368 | 0.00238555
3.04 | 1.845818 | 0.002508465
3.06 | 1.845263 | 0.002633003
3.08 | 1.844703 | 0.002758922
3.1 | 1.844137 | 0.002885978
3.12 | 1.843567 | 0.003013925
3.14 | 1.842991 | 0.003142519
3.16 | 1.84241 | 0.003271516
3.18 | 1.841824 | 0.003400676
3.2 | 1.841233 | 0.00352976
3.22 | 1.840636 | 0.003658538
3.24 | 1.840034 | 0.003786781
3.26 | 1.839426 | 0.003914271
3.28 | 1.838813 | 0.004040794
3.3 | 1.838195 | 0.004166146
3.32 | 1.837571 | 0.00429013
3.34 | 1.836941 | 0.004412559
3.36 | 1.836306 | 0.004533254
3.38 | 1.835665 | 0.004652047
3.4 | 1.835019 | 0.004768781
3.42 | 1.834366 | 0.004883307
3.44 | 1.833708 | 0.004995488
3.46 | 1.833044 | 0.005105197
3.48 | 1.832374 | 0.005212316
3.5 | 1.831698 | 0.005316741
3.52 | 1.831016 | 0.005418373
3.54 | 1.830329 | 0.005517129
3.56 | 1.829635 | 0.005612932
3.58 | 1.828934 | 0.005705717
3.6 | 1.828228 | 0.005795426
3.62 | 1.827516 | 0.005882013
3.64 | 1.826797 | 0.00596544
3.66 | 1.826072 | 0.006045677
3.68 | 1.82534 | 0.006122703
3.7 | 1.824602 | 0.006196505
3.72 | 1.823858 | 0.006267078
3.74 | 1.823107 | 0.006334424
3.76 | 1.822349 | 0.00639855
3.78 | 1.821584 | 0.006459473
3.8 | 1.820813 | 0.006517214
3.82 | 1.820035 | 0.0065718
3.84 | 1.819251 | 0.006623262
3.86 | 1.818459 | 0.00667164
3.88 | 1.81766 | 0.006716975
3.9 | 1.816855 | 0.006759313
3.92 | 1.816042 | 0.006798706
3.94 | 1.815222 | 0.006835206
3.96 | 1.814395 | 0.006868873
3.98 | 1.81356 | 0.006899765
4 | 1.812718 | 0.006927946
4.02 | 1.811869 | 0.006953481
4.04 | 1.811012 | 0.006976439
4.06 | 1.810148 | 0.006996887
4.08 | 1.809276 | 0.007014898
4.1 | 1.808396 | 0.007030544
4.12 | 1.807508 | 0.007043898
4.14 | 1.806613 | 0.007055034
4.16 | 1.805709 | 0.007064028
4.18 | 1.804798 | 0.007070954
4.2 | 1.803878 | 0.00707589
4.22 | 1.80295 | 0.00707891
4.24 | 1.802014 | 0.007080092
4.26 | 1.80107 | 0.00707951
4.28 | 1.800117 | 0.00707724
4.3 | 1.799155 | 0.007073358
4.32 | 1.798185 | 0.007067938
4.34 | 1.797207 | 0.007061055
4.36 | 1.796219 | 0.007052782
4.38 | 1.795223 | 0.00704319
4.4 | 1.794217 | 0.007032353
4.42 | 1.793203 | 0.007020341
4.44 | 1.792179 | 0.007007223
4.46 | 1.791146 | 0.006993068
4.48 | 1.790104 | 0.006977945
4.5 | 1.789052 | 0.006961918
4.52 | 1.78799 | 0.006945055
4.54 | 1.786919 | 0.006927418
4.56 | 1.785838 | 0.006909071
4.58 | 1.784747 | 0.006890076
4.6 | 1.783646 | 0.006870492
4.62 | 1.782535 | 0.00685038
4.64 | 1.781414 | 0.006829796
4.66 | 1.780282 | 0.006808799
4.68 | 1.77914 | 0.006787442
4.7 | 1.777987 | 0.006765781
4.72 | 1.776823 | 0.006743869
4.74 | 1.775649 | 0.006721757
4.76 | 1.774463 | 0.006699496
4.78 | 1.773267 | 0.006677136
4.8 | 1.772058 | 0.006654724
4.82 | 1.770839 | 0.006632308
4.84 | 1.769608 | 0.006609935
4.86 | 1.768365 | 0.006587648
4.88 | 1.767111 | 0.006565494
4.9 | 1.765844 | 0.006543513
4.92 | 1.764565 | 0.00652175
4.94 | 1.763274 | 0.006500244
4.96 | 1.76197 | 0.006479037
4.98 | 1.760654 | 0.006458167
5 | 1.759325 | 0.006437675
5.02 | 1.757983 | 0.006417597
5.04 | 1.756627 | 0.006397971
5.06 | 1.755258 | 0.006378833
5.08 | 1.753876 | 0.006360221
5.1 | 1.75248 | 0.006342168
5.12 | 1.75107 | 0.006324711
5.14 | 1.749646 | 0.006307884
5.16 | 1.748208 | 0.006291721
5.18 | 1.746755 | 0.006276255
5.2 | 1.745287 | 0.006261521
5.22 | 1.743805 | 0.006247551
5.24 | 1.742307 | 0.006234379
5.26 | 1.740794 | 0.006222038
5.28 | 1.739265 | 0.006210561
5.3 | 1.73772 | 0.00619998
5.32 | 1.73616 | 0.006190329
5.34 | 1.734582 | 0.006181642
5.36 | 1.732989 | 0.006173951
5.38 | 1.731378 | 0.006167291
5.4 | 1.72975 | 0.006161697
5.42 | 1.728105 | 0.006157203
5.44 | 1.726442 | 0.006153845
5.46 | 1.724761 | 0.00615166
5.48 | 1.723062 | 0.006150684
5.5 | 1.721344 | 0.006150958
5.52 | 1.719607 | 0.00615252
5.54 | 1.717851 | 0.006155412
5.56 | 1.716075 | 0.006159676
5.58 | 1.714279 | 0.006165357
5.6 | 1.712463 | 0.006172501
5.62 | 1.710627 | 0.006181158
5.64 | 1.708769 | 0.006191378
5.66 | 1.70689 | 0.006203215
5.68 | 1.704989 | 0.006216726
5.7 | 1.703066 | 0.006231972
5.72 | 1.701121 | 0.006249017
5.74 | 1.699152 | 0.006267929
5.76 | 1.697159 | 0.006288782
5.78 | 1.695143 | 0.006311652
5.8 | 1.693102 | 0.006336624
5.82 | 1.691036 | 0.006363788
5.84 | 1.688945 | 0.006393239
5.86 | 1.686827 | 0.006425082
5.88 | 1.684683 | 0.006459429
5.9 | 1.682512 | 0.006496401
5.92 | 1.680313 | 0.006536128
5.94 | 1.678085 | 0.006578751
5.96 | 1.675829 | 0.006624424
5.98 | 1.673543 | 0.006673311
6 | 1.671227 | 0.006725593
6.02 | 1.66888 | 0.006781463
6.04 | 1.666501 | 0.006841131
6.06 | 1.664089 | 0.006904827
6.08 | 1.661645 | 0.006972796
6.1 | 1.659166 | 0.007045307
6.12 | 1.656653 | 0.00712265
6.14 | 1.654104 | 0.007205138
6.16 | 1.651519 | 0.007293112
6.18 | 1.648897 | 0.007386938
6.2 | 1.646236 | 0.007487014
6.22 | 1.643536 | 0.007593769
6.24 | 1.640796 | 0.007707665
6.26 | 1.638015 | 0.007829202
6.28 | 1.635192 | 0.007958918
6.3 | 1.632326 | 0.008097392
6.32 | 1.629416 | 0.008245246
6.34 | 1.62646 | 0.008403149
6.36 | 1.623458 | 0.008571818
6.38 | 1.620409 | 0.008752022
6.4 | 1.617311 | 0.008944586
6.42 | 1.614164 | 0.009150389
6.44 | 1.610965 | 0.009370371
6.46 | 1.607715 | 0.009605535
6.48 | 1.604411 | 0.009856948
6.5 | 1.601053 | 0.01012575
6.52 | 1.597639 | 0.01041314
6.54 | 1.594168 | 0.01072041
6.56 | 1.590639 | 0.0110489
6.58 | 1.587051 | 0.01140006
6.6 | 1.583402 | 0.0117754
6.62 | 1.579691 | 0.01217652
6.64 | 1.575918 | 0.0126051
6.66 | 1.57208 | 0.01306292
6.68 | 1.568177 | 0.01355183
6.7 | 1.564207 | 0.0140738
6.72 | 1.56017 | 0.01463085
6.74 | 1.556065 | 0.01522514
6.76 | 1.551889 | 0.01585889
6.78 | 1.547643 | 0.01653443
6.8 | 1.543325 | 0.01725419
6.82 | 1.538935 | 0.01802068
6.84 | 1.534472 | 0.01883653
6.86 | 1.529934 | 0.01970444
6.88 | 1.525321 | 0.02062722
6.9 | 1.520633 | 0.02160778
6.92 | 1.515869 | 0.02264911
6.94 | 1.511029 | 0.02375431
6.96 | 1.506112 | 0.02492654
6.98 | 1.501118 | 0.0261691
7 | 1.496046 | 0.02748532
7.02 | 1.490897 | 0.02887865
7.04 | 1.485671 | 0.03035262
7.06 | 1.480368 | 0.03191082
7.08 | 1.474988 | 0.03355695
7.1 | 1.469532 | 0.03529474
7.12 | 1.464 | 0.03712802
7.14 | 1.458393 | 0.03906067
7.16 | 1.452712 | 0.04109665
7.18 | 1.446958 | 0.04323995
7.2 | 1.441132 | 0.04549462
7.22 | 1.435236 | 0.04786479
7.24 | 1.429271 | 0.05035458
7.26 | 1.423238 | 0.05296818
7.28 | 1.41714 | 0.05570981
7.3 | 1.410978 | 0.0585837
7.32 | 1.404756 | 0.06159411
7.34 | 1.398474 | 0.06474531
7.36 | 1.392137 | 0.06804157
7.38 | 1.385747 | 0.07148718
7.4 | 1.379306 | 0.07508639
7.42 | 1.372819 | 0.07884346
7.44 | 1.366289 | 0.0827626
7.46 | 1.359719 | 0.086848
7.48 | 1.353114 | 0.0911038
7.5 | 1.346478 | 0.09553408
7.52 | 1.339815 | 0.1001429
7.54 | 1.33313 | 0.1049341
7.56 | 1.326428 | 0.1099116
7.58 | 1.319714 | 0.1150791
7.6 | 1.312993 | 0.1204402
7.62 | 1.306272 | 0.1259985
7.64 | 1.299557 | 0.1317571
7.66 | 1.292854 | 0.1377194
7.68 | 1.286169 | 0.1438881
7.7 | 1.279509 | 0.1502662
7.72 | 1.272882 | 0.156856
7.74 | 1.266294 | 0.1636599
7.76 | 1.259754 | 0.1706798
7.78 | 1.253269 | 0.1779173
7.8 | 1.246847 | 0.1853738
7.82 | 1.240498 | 0.1930503
7.84 | 1.234229 | 0.2009474
7.86 | 1.228049 | 0.2090652
7.88 | 1.221967 | 0.2174035
7.9 | 1.215993 | 0.2259616
7.92 | 1.210135 | 0.2347382
7.94 | 1.204403 | 0.2437317
7.96 | 1.198806 | 0.2529398
7.98 | 1.193355 | 0.2623597
8 | 1.188057 | 0.2719881
8.02 | 1.182924 | 0.281821
8.04 | 1.177963 | 0.291854
8.06 | 1.173184 | 0.3020819
8.08 | 1.168596 | 0.3124991
8.1 | 1.164207 | 0.3230992
8.12 | 1.160026 | 0.3338756
8.14 | 1.156062 | 0.3448207
8.16 | 1.15232 | 0.3559269
8.18 | 1.148809 | 0.3671856
8.2 | 1.145536 | 0.3785882
8.22 | 1.142505 | 0.3901254
8.24 | 1.139723 | 0.4017876
8.26 | 1.137196 | 0.413565
8.28 | 1.134926 | 0.4254474
8.3 | 1.132918 | 0.4374245
8.32 | 1.131174 | 0.4494858
8.34 | 1.129698 | 0.4616208
8.36 | 1.12849 | 0.4738188
8.38 | 1.127552 | 0.4860693
8.4 | 1.126884 | 0.4983618
8.42 | 1.126486 | 0.5106859
8.44 | 1.126358 | 0.5230315
8.46 | 1.126497 | 0.5353886
8.48 | 1.126903 | 0.5477475
8.5 | 1.127572 | 0.5600987
8.52 | 1.128502 | 0.5724332
8.54 | 1.12969 | 0.5847423
8.56 | 1.131132 | 0.5970175
8.58 | 1.132824 | 0.6092508
8.6 | 1.134762 | 0.6214347
8.62 | 1.136942 | 0.6335618
8.64 | 1.139358 | 0.6456255
8.66 | 1.142006 | 0.6576191
8.68 | 1.144881 | 0.6695368
8.7 | 1.147978 | 0.6813728
8.72 | 1.15129 | 0.6931218
8.74 | 1.154814 | 0.704779
8.76 | 1.158544 | 0.7163398
8.78 | 1.162473 | 0.7278
8.8 | 1.166598 | 0.7391557
8.82 | 1.170912 | 0.7504032
8.84 | 1.17541 | 0.7615393
8.86 | 1.180087 | 0.7725611
8.88 | 1.184938 | 0.7834657
8.9 | 1.189957 | 0.7942507
8.92 | 1.195139 | 0.8049138
8.94 | 1.200479 | 0.815453
8.96 | 1.205973 | 0.8258664
8.98 | 1.211615 | 0.8361525
9 | 1.217401 | 0.8463097
9.02 | 1.223326 | 0.8563367
9.04 | 1.229386 | 0.8662325
9.06 | 1.235575 | 0.8759961
9.08 | 1.24189 | 0.8856266
9.1 | 1.248327 | 0.8951232
9.12 | 1.254881 | 0.9044855
9.14 | 1.261548 | 0.9137128
9.16 | 1.268324 | 0.9228048
9.18 | 1.275205 | 0.9317612
9.2 | 1.282188 | 0.9405817
9.22 | 1.289269 | 0.9492663
9.24 | 1.296445 | 0.9578148
9.26 | 1.303711 | 0.9662273
9.28 | 1.311064 | 0.9745039
9.3 | 1.318502 | 0.9826446
9.32 | 1.32602 | 0.9906497
9.34 | 1.333616 | 0.9985193
9.36 | 1.341287 | 1.006254
9.38 | 1.349028 | 1.013854
9.4 | 1.356839 | 1.021319
9.42 | 1.364715 | 1.02865
9.44 | 1.372653 | 1.035848
9.46 | 1.380652 | 1.042913
9.48 | 1.388708 | 1.049845
9.5 | 1.396819 | 1.056645
9.52 | 1.404981 | 1.063313
9.54 | 1.413194 | 1.069851
9.56 | 1.421453 | 1.076258
9.58 | 1.429758 | 1.082536
9.6 | 1.438104 | 1.088685
9.62 | 1.446491 | 1.094705
9.64 | 1.454915 | 1.100598
9.66 | 1.463375 | 1.106364
9.68 | 1.471869 | 1.112005
9.7 | 1.480394 | 1.117519
9.72 | 1.488948 | 1.122909
9.74 | 1.497529 | 1.128175
9.76 | 1.506136 | 1.133319
9.78 | 1.514765 | 1.13834
9.8 | 1.523417 | 1.143239
9.82 | 1.532088 | 1.148019
9.84 | 1.540776 | 1.152678
9.86 | 1.549481 | 1.157219
9.88 | 1.5582 | 1.161641
9.9 | 1.566931 | 1.165947
9.92 | 1.575674 | 1.170136
9.94 | 1.584425 | 1.174211
9.96 | 1.593184 | 1.17817
9.98 | 1.60195 | 1.182017
10 | 1.610719 | 1.18575
10.02 | 1.619492 | 1.189372
10.04 | 1.628266 | 1.192883
10.06 | 1.637041 | 1.196285
10.08 | 1.645814 | 1.199578
10.1 | 1.654584 | 1.202763
10.12 | 1.66335 | 1.205841
10.14 | 1.672112 | 1.208813
10.16 | 1.680866 | 1.21168
10.18 | 1.689612 | 1.214443
10.2 | 1.69835 | 1.217102
10.22 | 1.707077 | 1.21966
10.24 | 1.715793 | 1.222117
10.26 | 1.724496 | 1.224473
10.28 | 1.733185 | 1.226731
10.3 | 1.741859 | 1.22889
10.32 | 1.750517 | 1.230952
10.34 | 1.759159 | 1.232918
10.36 | 1.767782 | 1.234789
10.38 | 1.776386 | 1.236565
10.4 | 1.784971 | 1.238248
10.42 | 1.793534 | 1.239839
10.44 | 1.802075 | 1.241339
10.46 | 1.810594 | 1.242749
10.48 | 1.819089 | 1.244069
10.5 | 1.82756 | 1.245301
10.52 | 1.836005 | 1.246445
10.54 | 1.844423 | 1.247504
10.56 | 1.852815 | 1.248477
10.58 | 1.86118 | 1.249365
10.6 | 1.869515 | 1.250171
10.62 | 1.877822 | 1.250894
10.64 | 1.886098 | 1.251535
10.66 | 1.894344 | 1.252097
10.68 | 1.902558 | 1.252578
10.7 | 1.910741 | 1.252982
10.72 | 1.918891 | 1.253308
10.74 | 1.927007 | 1.253557
10.76 | 1.93509 | 1.253731
10.78 | 1.943138 | 1.25383
10.8 | 1.951152 | 1.253855
10.82 | 1.95913 | 1.253808
10.84 | 1.967071 | 1.253689
10.86 | 1.974977 | 1.253499
10.88 | 1.982845 | 1.25324
10.9 | 1.990675 | 1.252911
10.92 | 1.998468 | 1.252515
10.94 | 2.006222 | 1.252051
10.96 | 2.013937 | 1.251521
10.98 | 2.021613 | 1.250926
11 | 2.029249 | 1.250267
11.02 | 2.036844 | 1.249545
11.04 | 2.044401 | 1.24876
11.06 | 2.051915 | 1.247913
11.08 | 2.059389 | 1.247005
11.1 | 2.066821 | 1.246038
11.12 | 2.074212 | 1.245012
11.14 | 2.08156 | 1.243928
11.16 | 2.088865 | 1.242787
11.18 | 2.096128 | 1.241589
11.2 | 2.103348 | 1.240336
11.22 | 2.110525 | 1.239028
11.24 | 2.117659 | 1.237667
11.26 | 2.124748 | 1.236252
11.28 | 2.131794 | 1.234786
11.3 | 2.138796 | 1.233268
11.32 | 2.145754 | 1.2317
11.34 | 2.152667 | 1.230082
11.36 | 2.159535 | 1.228416
11.38 | 2.166358 | 1.226701
11.4 | 2.173137 | 1.22494
11.42 | 2.17987 | 1.223132
11.44 | 2.186559 | 1.221278
11.46 | 2.193202 | 1.21938
11.48 | 2.199799 | 1.217437
11.5 | 2.206351 | 1.215452
11.52 | 2.212857 | 1.213423
11.54 | 2.219318 | 1.211353
11.56 | 2.225733 | 1.209242
11.58 | 2.232102 | 1.207091
11.6 | 2.238425 | 1.2049
11.62 | 2.244702 | 1.202671
11.64 | 2.250933 | 1.200403
11.66 | 2.257118 | 1.198098
11.68 | 2.263257 | 1.195756
11.7 | 2.26935 | 1.193378
11.72 | 2.275396 | 1.190965
11.74 | 2.281397 | 1.188518
11.76 | 2.287352 | 1.186036
11.78 | 2.29326 | 1.183522
11.8 | 2.299123 | 1.180974
11.82 | 2.30494 | 1.178395
11.84 | 2.31071 | 1.175785
11.86 | 2.316435 | 1.173144
11.88 | 2.322113 | 1.170473
11.9 | 2.327746 | 1.167772
11.92 | 2.333334 | 1.165043
11.94 | 2.338875 | 1.162286
11.96 | 2.344371 | 1.159502
11.98 | 2.349821 | 1.15669
12 | 2.355226 | 1.153853
12.02 | 2.360585 | 1.15099
12.04 | 2.365899 | 1.148101
12.06 | 2.371168 | 1.145188
12.08 | 2.376392 | 1.142252
12.1 | 2.38157 | 1.139291
12.12 | 2.386704 | 1.136309
12.14 | 2.391793 | 1.133304
12.16 | 2.396838 | 1.130277
12.18 | 2.401838 | 1.127229
12.2 | 2.406793 | 1.12416
12.22 | 2.411705 | 1.121072
12.24 | 2.416572 | 1.117964
12.26 | 2.421395 | 1.114837
12.28 | 2.426174 | 1.111691
12.3 | 2.43091 | 1.108527
12.32 | 2.435602 | 1.105346
12.34 | 2.440251 | 1.102148
12.36 | 2.444856 | 1.098933
12.38 | 2.449419 | 1.095703
12.4 | 2.453938 | 1.092456
12.42 | 2.458415 | 1.089195
12.44 | 2.462849 | 1.085919
12.46 | 2.467241 | 1.082629
12.48 | 2.471591 | 1.079325
12.5 | 2.475898 | 1.076008
12.52 | 2.480164 | 1.072677
12.54 | 2.484388 | 1.069335
12.56 | 2.488571 | 1.065981
12.58 | 2.492712 | 1.062615
12.6 | 2.496813 | 1.059237
12.62 | 2.500872 | 1.05585
12.64 | 2.504891 | 1.052451
12.66 | 2.508869 | 1.049043
12.68 | 2.512806 | 1.045626
12.7 | 2.516704 | 1.042199
12.72 | 2.520562 | 1.038763
12.74 | 2.52438 | 1.03532
12.76 | 2.528159 | 1.031868
12.78 | 2.531898 | 1.028408
12.8 | 2.535598 | 1.024941
12.82 | 2.53926 | 1.021468
12.84 | 2.542882 | 1.017988
12.86 | 2.546467 | 1.014501
12.88 | 2.550013 | 1.011009
12.9 | 2.553521 | 1.007511
12.92 | 2.556991 | 1.004008
12.94 | 2.560423 | 1.0005
12.96 | 2.563819 | 0.9969876
12.98 | 2.567177 | 0.993471
13 | 2.570498 | 0.9899504
13.02 | 2.573782 | 0.9864263
13.04 | 2.57703 | 0.9828988
13.06 | 2.580242 | 0.9793684
13.08 | 2.583418 | 0.9758352
13.1 | 2.586558 | 0.9722996
13.12 | 2.589662 | 0.9687619
13.14 | 2.592731 | 0.9652224
13.16 | 2.595764 | 0.9616813
13.18 | 2.598763 | 0.9581389
13.2 | 2.601727 | 0.9545955
13.22 | 2.604657 | 0.9510513
13.24 | 2.607552 | 0.9475066
13.26 | 2.610414 | 0.9439616
13.28 | 2.613241 | 0.9404167
13.3 | 2.616036 | 0.936872
13.32 | 2.618796 | 0.9333278
13.34 | 2.621524 | 0.9297844
13.36 | 2.624219 | 0.9262419
13.38 | 2.626881 | 0.9227006
13.4 | 2.62951 | 0.9191607
13.42 | 2.632108 | 0.9156225
13.44 | 2.634673 | 0.9120862
13.46 | 2.637207 | 0.908552
13.48 | 2.639709 | 0.90502
13.5 | 2.64218 | 0.9014906
13.52 | 2.64462 | 0.8979639
13.54 | 2.647029 | 0.89444
13.56 | 2.649408 | 0.8909193
13.58 | 2.651756 | 0.8874019
13.6 | 2.654074 | 0.8838881
13.62 | 2.656362 | 0.8803778
13.64 | 2.65862 | 0.8768715
13.66 | 2.660849 | 0.8733692
13.68 | 2.663048 | 0.8698711
13.7 | 2.665218 | 0.8663774
13.72 | 2.66736 | 0.8628883
13.74 | 2.669473 | 0.859404
13.76 | 2.671558 | 0.8559245
13.78 | 2.673614 | 0.8524501
13.8 | 2.675642 | 0.8489809
13.82 | 2.677643 | 0.8455171
13.84 | 2.679616 | 0.8420588
13.86 | 2.681563 | 0.8386062
13.88 | 2.683481 | 0.8351594
13.9 | 2.685373 | 0.8317185
13.92 | 2.687239 | 0.8282838
13.94 | 2.689078 | 0.8248553
13.96 | 2.690891 | 0.8214332
13.98 | 2.692677 | 0.8180176
14 | 2.694438 | 0.8146086
14.02 | 2.696174 | 0.8112064
14.04 | 2.697884 | 0.8078111
14.06 | 2.699569 | 0.8044227
14.08 | 2.701229 | 0.8010415
14.1 | 2.702864 | 0.7976676
14.12 | 2.704474 | 0.794301
14.14 | 2.706061 | 0.7909418
14.16 | 2.707623 | 0.7875902
14.18 | 2.709161 | 0.7842463
14.2 | 2.710676 | 0.7809102
14.22 | 2.712167 | 0.7775819
14.24 | 2.713635 | 0.7742617
14.26 | 2.71508 | 0.7709495
14.28 | 2.716501 | 0.7676454
14.3 | 2.7179 | 0.7643497
14.32 | 2.719277 | 0.7610623
14.34 | 2.720631 | 0.7577833
14.36 | 2.721964 | 0.7545128
14.38 | 2.723274 | 0.7512509
14.4 | 2.724562 | 0.7479978
14.42 | 2.725829 | 0.7447534
14.44 | 2.727075 | 0.7415178
14.46 | 2.7283 | 0.7382911
14.48 | 2.729503 | 0.7350735
14.5 | 2.730686 | 0.7318649
14.52 | 2.731848 | 0.7286654
14.54 | 2.73299 | 0.7254751
14.56 | 2.734112 | 0.7222941
14.58 | 2.735213 | 0.7191224
14.6 | 2.736295 | 0.71596
14.62 | 2.737357 | 0.7128072
14.64 | 2.7384 | 0.7096638
14.66 | 2.739423 | 0.70653
14.68 | 2.740428 | 0.7034058
14.7 | 2.741413 | 0.7002912
14.72 | 2.74238 | 0.6971864
14.74 | 2.743327 | 0.6940913
14.76 | 2.744257 | 0.6910061
14.78 | 2.745169 | 0.6879307
14.8 | 2.746062 | 0.6848652
14.82 | 2.746937 | 0.6818097
14.84 | 2.747795 | 0.6787641
14.86 | 2.748635 | 0.6757286
14.88 | 2.749458 | 0.6727031
14.9 | 2.750263 | 0.6696877
14.92 | 2.751052 | 0.6666825
14.94 | 2.751824 | 0.6636875
14.96 | 2.752578 | 0.6607026
14.98 | 2.753317 | 0.657728
15 | 2.754039 | 0.6547637
15.1 | 2.757409 | 0.6400969
15.2 | 2.760392 | 0.6256906
15.3 | 2.763009 | 0.6115471
15.4 | 2.765277 | 0.5976681
15.5 | 2.767214 | 0.5840546
15.6 | 2.768837 | 0.5707071
15.7 | 2.770163 | 0.5576255
15.8 | 2.771207 | 0.5448092
15.9 | 2.771984 | 0.5322573
16 | 2.772509 | 0.5199682
16.1 | 2.772796 | 0.5079404
16.2 | 2.772858 | 0.4961715
16.3 | 2.772708 | 0.4846593
16.4 | 2.772358 | 0.4734011
16.5 | 2.77182 | 0.462394
16.6 | 2.771105 | 0.4516348
16.7 | 2.770225 | 0.4411203
16.8 | 2.769188 | 0.430847
16.9 | 2.768005 | 0.4208113
17 | 2.766685 | 0.4110097
17.1 | 2.765237 | 0.4014377
17.2 | 2.76367 | 0.3920923
17.3 | 2.761992 | 0.3829687
17.4 | 2.760209 | 0.3740634
17.5 | 2.758331 | 0.3653721
17.6 | 2.756362 | 0.3568908
17.7 | 2.754311 | 0.3486153
17.8 | 2.752184 | 0.3405416
17.9 | 2.749986 | 0.3326653
18 | 2.747723 | 0.3249824
18.1 | 2.745401 | 0.3174889
18.2 | 2.743024 | 0.3101805
18.3 | 2.740598 | 0.3030532
18.4 | 2.738127 | 0.296103
18.5 | 2.735615 | 0.2893258
18.6 | 2.733067 | 0.2827178
18.7 | 2.730486 | 0.2762749
18.8 | 2.727876 | 0.2699934
18.9 | 2.725242 | 0.2638694
19 | 2.722584 | 0.2578992
19.1 | 2.719908 | 0.252079
19.2 | 2.717216 | 0.2464052
19.3 | 2.71451 | 0.2408744
19.4 | 2.711794 | 0.2354828
19.5 | 2.709069 | 0.2302271
19.6 | 2.706339 | 0.225104
19.7 | 2.703604 | 0.22011
19.8 | 2.700868 | 0.215242
19.9 | 2.698132 | 0.2104967
20 | 2.695398 | 0.205871
20.1 | 2.692668 | 0.2013619
20.2 | 2.689943 | 0.1969663
20.3 | 2.687224 | 0.1926814
20.4 | 2.684514 | 0.1885043
20.5 | 2.681813 | 0.1844321
20.6 | 2.679122 | 0.1804622
20.7 | 2.676443 | 0.176592
20.8 | 2.673777 | 0.1728187
20.9 | 2.671125 | 0.1691399
21 | 2.668487 | 0.165553
21.1 | 2.665864 | 0.1620557
21.2 | 2.663258 | 0.1586456
21.3 | 2.660668 | 0.1553204
21.4 | 2.658096 | 0.1520778
21.5 | 2.655542 | 0.1489157
21.6 | 2.653007 | 0.145832
21.7 | 2.650491 | 0.1428245
21.8 | 2.647994 | 0.1398912
21.9 | 2.645517 | 0.1370302
22 | 2.643061 | 0.1342395
22.1 | 2.640625 | 0.1315174
22.2 | 2.638211 | 0.1288618
22.3 | 2.635817 | 0.1262712
22.4 | 2.633445 | 0.1237437
22.5 | 2.631095 | 0.1212777
22.6 | 2.628766 | 0.1188716
22.7 | 2.62646 | 0.1165237
22.8 | 2.624175 | 0.1142325
22.9 | 2.621913 | 0.1119966
23 | 2.619672 | 0.1098143
23.1 | 2.617454 | 0.1076844
23.2 | 2.615259 | 0.1056055
23.3 | 2.613085 | 0.1035761
23.4 | 2.610934 | 0.101595
23.5 | 2.608805 | 0.09966087
23.6 | 2.606699 | 0.09777252
23.7 | 2.604614 | 0.09592872
23.8 | 2.602552 | 0.0941283
23.9 | 2.600512 | 0.09237012
24 | 2.598494 | 0.09065307
24.1 | 2.596497 | 0.08897606
24.2 | 2.594522 | 0.08733806
24.3 | 2.592569 | 0.08573804
24.4 | 2.590638 | 0.08417501
24.5 | 2.588727 | 0.08264801
24.6 | 2.586838 | 0.08115609
24.7 | 2.58497 | 0.07969835
24.8 | 2.583123 | 0.07827389
24.9 | 2.581297 | 0.07688187
25 | 2.579491 | 0.07552143
25.1 | 2.577706 | 0.07419177
25.2 | 2.575941 | 0.07289209
25.3 | 2.574196 | 0.07162162
25.4 | 2.572471 | 0.07037961
25.5 | 2.570766 | 0.06916533
25.6 | 2.56908 | 0.06797808
25.7 | 2.567413 | 0.06681717
25.8 | 2.565766 | 0.06568192
25.9 | 2.564138 | 0.06457168
26 | 2.562528 | 0.06348583
26.1 | 2.560937 | 0.06242374
26.2 | 2.559364 | 0.06138482
26.3 | 2.557809 | 0.06036848
26.4 | 2.556273 | 0.05937415
26.5 | 2.554754 | 0.0584013
26.6 | 2.553253 | 0.05744937
26.7 | 2.551769 | 0.05651784
26.8 | 2.550302 | 0.05560622
26.9 | 2.548852 | 0.05471401
27 | 2.547419 | 0.05384072
27.1 | 2.546003 | 0.05298589
27.2 | 2.544603 | 0.05214907
27.3 | 2.543219 | 0.05132981
27.4 | 2.541851 | 0.05052768
27.5 | 2.540499 | 0.04974227
27.6 | 2.539163 | 0.04897317
27.7 | 2.537842 | 0.04821998
27.8 | 2.536536 | 0.04748231
27.9 | 2.535245 | 0.0467598
28 | 2.53397 | 0.04605207
28.1 | 2.532709 | 0.04535877
28.2 | 2.531462 | 0.04467969
28.3 | 2.530229 | 0.04401423
28.4 | 2.529011 | 0.04336219
28.5 | 2.527807 | 0.04272325
28.6 | 2.526616 | 0.0420971
28.7 | 2.52544 | 0.04148344
28.8 | 2.524276 | 0.04088197
28.9 | 2.523126 | 0.04029241
29 | 2.521989 | 0.03971448
29.1 | 2.520864 | 0.03914791
29.2 | 2.519753 | 0.03859243
29.3 | 2.518654 | 0.03804778
29.4 | 2.517567 | 0.03751372
29.5 | 2.516493 | 0.03698999
29.6 | 2.515431 | 0.03647637
29.7 | 2.514381 | 0.03597261
29.8 | 2.513342 | 0.03547834
29.9 | 2.512315 | 0.03499381
30 | 2.5113 | 0.03451833
30.1 | 2.510296 | 0.03405185
30.2 | 2.509303 | 0.03359416
30.3 | 2.508321 | 0.03314507
30.4 | 2.50735 | 0.03270439
30.5 | 2.50639 | 0.03227191
30.6 | 2.50544 | 0.03184748
30.7 | 2.504501 | 0.03143089
30.8 | 2.503572 | 0.03102198
30.9 | 2.502653 | 0.03062058
31 | 2.501744 | 0.03022652
31.1 | 2.500845 | 0.02983965
31.2 | 2.499956 | 0.02945979
31.3 | 2.499077 | 0.02908681
31.4 | 2.498207 | 0.02872054
31.5 | 2.497347 | 0.02836084
31.6 | 2.496496 | 0.02800758
31.7 | 2.495654 | 0.02766061
31.8 | 2.494821 | 0.02731979
31.9 | 2.493997 | 0.026985
32 | 2.493181 | 0.0266561
32.1 | 2.492375 | 0.02633297
32.2 | 2.491577 | 0.02601549
32.3 | 2.490787 | 0.02570331
32.4 | 2.490006 | 0.02539676
32.5 | 2.489233 | 0.0250955
32.6 | 2.488468 | 0.02479943
32.7 | 2.487712 | 0.02450843
32.8 | 2.486963 | 0.02422241
32.9 | 2.486222 | 0.02394124
33 | 2.485488 | 0.02366485
33.1 | 2.484762 | 0.02339311
33.2 | 2.484044 | 0.02312595
33.3 | 2.483333 | 0.02286327
33.4 | 2.48263 | 0.02260496
33.5 | 2.481934 | 0.02235095
33.6 | 2.481244 | 0.02210115
33.7 | 2.480562 | 0.02185573
33.8 | 2.479887 | 0.02161409
33.9 | 2.479219 | 0.02137641
34 | 2.478557 | 0.0211426
34.1 | 2.477903 | 0.0209126
34.2 | 2.477254 | 0.02068631
34.3 | 2.476613 | 0.02046368
34.4 | 2.475978 | 0.02024462
34.5 | 2.475349 | 0.02002906
34.6 | 2.474726 | 0.01981695
34.7 | 2.47411 | 0.0196082
34.8 | 2.473499 | 0.01940275
34.9 | 2.472895 | 0.01920055
35 | 2.472297 | 0.01900152
35.1 | 2.471704 | 0.0188056
35.2 | 2.471118 | 0.01861273
35.3 | 2.470537 | 0.01842286
35.4 | 2.469962 | 0.01823592
35.5 | 2.469392 | 0.01805187
35.6 | 2.468828 | 0.01787063
35.7 | 2.468269 | 0.01769218
35.8 | 2.467716 | 0.01751643
35.9 | 2.467168 | 0.01734336
36 | 2.466626 | 0.0171729
36.1 | 2.466088 | 0.01700501
36.2 | 2.465556 | 0.01683964
36.3 | 2.465028 | 0.01667674
36.4 | 2.464506 | 0.01651627
36.5 | 2.463989 | 0.01635817
36.6 | 2.463477 | 0.01620242
36.7 | 2.462969 | 0.01604896
36.8 | 2.462466 | 0.01589774
36.9 | 2.461968 | 0.01574874
37 | 2.461475 | 0.01560191
37.1 | 2.460986 | 0.01545721
37.2 | 2.460501 | 0.0153146
37.3 | 2.460021 | 0.01517404
37.4 | 2.459546 | 0.0150355
37.5 | 2.459075 | 0.01489893
37.6 | 2.458608 | 0.01476432
37.7 | 2.458146 | 0.01463161
37.8 | 2.457687 | 0.01450078
37.9 | 2.457233 | 0.01437178
38 | 2.456783 | 0.0142446
38.1 | 2.456338 | 0.0141192
38.2 | 2.455896 | 0.01399554
38.3 | 2.455458 | 0.0138736
38.4 | 2.455024 | 0.01375334
38.5 | 2.454594 | 0.01363474
38.6 | 2.454168 | 0.01351776
38.7 | 2.453745 | 0.01340239
38.8 | 2.453327 | 0.01328858
38.9 | 2.452911 | 0.01317632
39 | 2.4525 | 0.01306558
39.1 | 2.452093 | 0.01295633
39.2 | 2.451688 | 0.01284854
39.3 | 2.451288 | 0.0127422
39.4 | 2.450891 | 0.01263727
39.5 | 2.450497 | 0.01253374
39.6 | 2.450107 | 0.01243157
39.7 | 2.44972 | 0.01233075
39.8 | 2.449337 | 0.01223125
39.9 | 2.448957 | 0.01213306
40 | 2.44858 | 0.01203614
40.1 | 2.448206 | 0.01194049
40.2 | 2.447836 | 0.01184607
40.3 | 2.447468 | 0.01175287
40.4 | 2.447104 | 0.01166086
40.5 | 2.446743 | 0.01157003
40.6 | 2.446385 | 0.01148036
40.7 | 2.44603 | 0.01139184
40.8 | 2.445678 | 0.01130443
40.9 | 2.445329 | 0.01121812
41 | 2.444983 | 0.0111329
41.1 | 2.444639 | 0.01104824
41.2 | 2.444299 | 0.01096564
41.3 | 2.443961 | 0.01088357
41.4 | 2.443626 | 0.01080252
41.5 | 2.443294 | 0.01072247
41.6 | 2.442965 | 0.0106434
41.7 | 2.442638 | 0.0105653
41.8 | 2.442314 | 0.01048816
41.9 | 2.441993 | 0.01041195
42 | 2.441674 | 0.01033667
42.1 | 2.441358 | 0.0102623
42.2 | 2.441045 | 0.01018882
42.3 | 2.440734 | 0.01011623
42.4 | 2.440425 | 0.01004451
42.5 | 2.440119 | 0.009973633
42.6 | 2.439816 | 0.009903604
42.7 | 2.439515 | 0.009834403
42.8 | 2.439216 | 0.009766018
42.9 | 2.438919 | 0.009698436
43 | 2.438625 | 0.009631646
43.1 | 2.438334 | 0.009565634
43.2 | 2.438044 | 0.009500391
43.3 | 2.437757 | 0.009435903
43.4 | 2.437472 | 0.00937216
43.5 | 2.43719 | 0.00930915
43.6 | 2.436909 | 0.009246863
43.7 | 2.436631 | 0.009185287
43.8 | 2.436355 | 0.009124412
43.9 | 2.436081 | 0.009064228
44 | 2.435809 | 0.009004725
44.1 | 2.435539 | 0.008945892
44.2 | 2.435272 | 0.00888772
44.3 | 2.435006 | 0.008830198
44.4 | 2.434743 | 0.008773319
44.5 | 2.434481 | 0.008717071
44.6 | 2.434221 | 0.008661446
44.7 | 2.433964 | 0.008606436
44.8 | 2.433708 | 0.00855203
44.9 | 2.433454 | 0.008498221
45 | 2.433203 | 0.008445
45.1 | 2.432953 | 0.008392358
45.2 | 2.432705 | 0.008340287
45.3 | 2.432458 | 0.008288779
45.4 | 2.432214 | 0.008237827
45.5 | 2.431971 | 0.008187422
45.6 | 2.431731 | 0.008137557
45.7 | 2.431492 | 0.008088223
45.8 | 2.431255 | 0.008039414
45.9 | 2.431019 | 0.007991122
46 | 2.430785 | 0.007943341
46.1 | 2.430553 | 0.007896062
46.2 | 2.430323 | 0.007849279
46.3 | 2.430095 | 0.007802985
46.4 | 2.429868 | 0.007757174
46.5 | 2.429642 | 0.007711838
46.6 | 2.429419 | 0.007666972
46.7 | 2.429197 | 0.007622568
46.8 | 2.428976 | 0.007578621
46.9 | 2.428757 | 0.007535125
47 | 2.42854 | 0.007492072
47.1 | 2.428324 | 0.007449458
47.2 | 2.42811 | 0.007407277
47.3 | 2.427897 | 0.007365522
47.4 | 2.427686 | 0.007324187
47.5 | 2.427476 | 0.007283268
47.6 | 2.427268 | 0.007242759
47.7 | 2.427061 | 0.007202654
47.8 | 2.426856 | 0.007162948
47.9 | 2.426652 | 0.007123636
48 | 2.42645 | 0.007084712
48.1 | 2.426249 | 0.007046172
48.2 | 2.426049 | 0.00700801
48.3 | 2.425851 | 0.006970222
48.4 | 2.425654 | 0.006932802
48.5 | 2.425458 | 0.006895746
48.6 | 2.425264 | 0.006859049
48.7 | 2.425072 | 0.006822706
48.8 | 2.42488 | 0.006786714
48.9 | 2.42469 | 0.006751067
49 | 2.424501 | 0.006715761
49.1 | 2.424313 | 0.006680792
49.2 | 2.424127 | 0.006646155
49.3 | 2.423942 | 0.006611846
49.4 | 2.423758 | 0.006577862
49.5 | 2.423576 | 0.006544197
49.6 | 2.423394 | 0.006510848
49.7 | 2.423214 | 0.006477811
49.8 | 2.423035 | 0.006445083
49.9 | 2.422858 | 0.006412658
50 | 2.422681 | 0.006380534
50.1 | 2.422506 | 0.006348707
50.2 | 2.422332 | 0.006317173
50.3 | 2.422159 | 0.006285928
50.4 | 2.421987 | 0.006254969
50.5 | 2.421816 | 0.006224292
50.6 | 2.421647 | 0.006193894
50.7 | 2.421478 | 0.006163772
50.8 | 2.421311 | 0.006133922
50.9 | 2.421144 | 0.006104341
51 | 2.420979 | 0.006075025
51.1 | 2.420815 | 0.006045972
51.2 | 2.420652 | 0.006017178
51.3 | 2.42049 | 0.00598864
51.4 | 2.420329 | 0.005960356
51.5 | 2.420169 | 0.005932321
51.6 | 2.42001 | 0.005904533
51.7 | 2.419852 | 0.005876989
51.8 | 2.419695 | 0.005849687
51.9 | 2.41954 | 0.005822623
52 | 2.419385 | 0.005795794
52.1 | 2.419231 | 0.005769199
52.2 | 2.419078 | 0.005742833
52.3 | 2.418926 | 0.005716695
52.4 | 2.418775 | 0.005690782
52.5 | 2.418625 | 0.00566509
52.6 | 2.418476 | 0.005639618
52.7 | 2.418328 | 0.005614364
52.8 | 2.418181 | 0.005589323
52.9 | 2.418034 | 0.005564495
53 | 2.417889 | 0.005539876
53.1 | 2.417745 | 0.005515465
53.2 | 2.417601 | 0.005491258
53.3 | 2.417458 | 0.005467254
53.4 | 2.417317 | 0.00544345
53.5 | 2.417176 | 0.005419844
53.6 | 2.417036 | 0.005396434
53.7 | 2.416897 | 0.005373218
53.8 | 2.416758 | 0.005350192
53.9 | 2.416621 | 0.005327356
54 | 2.416484 | 0.005304707
54.1 | 2.416348 | 0.005282243
54.2 | 2.416213 | 0.005259962
54.3 | 2.416079 | 0.005237861
54.4 | 2.415946 | 0.00521594
54.5 | 2.415813 | 0.005194195
54.6 | 2.415681 | 0.005172626
54.7 | 2.415551 | 0.005151229
54.8 | 2.415421 | 0.005130004
54.9 | 2.415291 | 0.005108948
55 | 2.415163 | 0.00508806
55.1 | 2.415035 | 0.005067337
55.2 | 2.414908 | 0.005046778
55.3 | 2.414781 | 0.005026381
55.4 | 2.414656 | 0.005006145
55.5 | 2.414531 | 0.004986066
55.6 | 2.414407 | 0.004966145
55.7 | 2.414283 | 0.004946379
55.8 | 2.414161 | 0.004926767
55.9 | 2.414039 | 0.004907307
56 | 2.413918 | 0.004887997
56.1 | 2.413797 | 0.004868836
56.2 | 2.413678 | 0.004849821
56.3 | 2.413559 | 0.004830953
56.4 | 2.41344 | 0.004812228
56.5 | 2.413323 | 0.004793647
56.6 | 2.413206 | 0.004775206
56.7 | 2.413089 | 0.004756904
56.8 | 2.412974 | 0.004738741
56.9 | 2.412859 | 0.004720715
57 | 2.412744 | 0.004702824
57.1 | 2.412631 | 0.004685067
57.2 | 2.412517 | 0.004667442
57.3 | 2.412405 | 0.004649949
57.4 | 2.412293 | 0.004632585
57.5 | 2.412182 | 0.00461535
57.6 | 2.412072 | 0.004598242
57.7 | 2.411962 | 0.00458126
57.8 | 2.411853 | 0.004564403
57.9 | 2.411744 | 0.004547669
58 | 2.411636 | 0.004531057
58.1 | 2.411529 | 0.004514566
58.2 | 2.411422 | 0.004498195
58.3 | 2.411316 | 0.004481942
58.4 | 2.41121 | 0.004465806
58.5 | 2.411105 | 0.004449786
58.6 | 2.411001 | 0.004433882
58.7 | 2.410897 | 0.004418091
58.8 | 2.410794 | 0.004402413
58.9 | 2.410691 | 0.004386847
59 | 2.410589 | 0.004371391
59.1 | 2.410487 | 0.004356044
59.2 | 2.410386 | 0.004340806
59.3 | 2.410286 | 0.004325675
59.4 | 2.410186 | 0.00431065
59.5 | 2.410087 | 0.00429573
59.6 | 2.409988 | 0.004280915
59.7 | 2.40989 | 0.004266203
59.8 | 2.409792 | 0.004251592
59.9 | 2.409695 | 0.004237083
60 | 2.409598 | 0.004222675
60.1 | 2.409502 | 0.004208365
60.2 | 2.409406 | 0.004194154
60.3 | 2.409311 | 0.00418004
60.4 | 2.409217 | 0.004166022
60.5 | 2.409123 | 0.0041521
60.6 | 2.409029 | 0.004138273
60.7 | 2.408936 | 0.004124539
60.8 | 2.408843 | 0.004110898
60.9 | 2.408751 | 0.00409735
61 | 2.40866 | 0.004083892
61.1 | 2.408568 | 0.004070524
61.2 | 2.408478 | 0.004057246
61.3 | 2.408388 | 0.004044056
61.4 | 2.408298 | 0.004030954
61.5 | 2.408209 | 0.004017939
61.6 | 2.40812 | 0.004005011
61.7 | 2.408032 | 0.003992167
61.8 | 2.407944 | 0.003979408
61.9 | 2.407857 | 0.003966733
62 | 2.40777 | 0.00395414
62.1 | 2.407683 | 0.00394163
62.2 | 2.407597 | 0.003929201
62.3 | 2.407512 | 0.003916854
62.4 | 2.407427 | 0.003904586
62.5 | 2.407342 | 0.003892397
62.6 | 2.407258 | 0.003880287
62.7 | 2.407174 | 0.003868255
62.8 | 2.407091 | 0.0038563
62.9 | 2.407008 | 0.003844421
63 | 2.406925 | 0.003832619
63.1 | 2.406843 | 0.003820891
63.2 | 2.406761 | 0.003809238
63.3 | 2.40668 | 0.003797658
63.4 | 2.4066 | 0.003786152
63.5 | 2.406519 | 0.003774718
63.6 | 2.406439 | 0.003763356
63.7 | 2.40636 | 0.003752065
63.8 | 2.40628 | 0.003740844
63.9 | 2.406201 | 0.003729694
64 | 2.406123 | 0.003718613
64.1 | 2.406045 | 0.0037076
64.2 | 2.405968 | 0.003696656
64.3 | 2.40589 | 0.003685779
64.4 | 2.405813 | 0.00367497
64.5 | 2.405737 | 0.003664226
64.6 | 2.405661 | 0.003653549
64.7 | 2.405585 | 0.003642936
64.8 | 2.40551 | 0.003632388
64.9 | 2.405435 | 0.003621905
65 | 2.40536 | 0.003611485
65.1 | 2.405286 | 0.003601128
65.2 | 2.405212 | 0.003590833
65.3 | 2.405139 | 0.003580601
65.4 | 2.405066 | 0.003570429
65.5 | 2.404993 | 0.003560319
65.6 | 2.404921 | 0.003550269
65.7 | 2.404849 | 0.003540279
65.8 | 2.404777 | 0.003530349
65.9 | 2.404706 | 0.003520477
66 | 2.404635 | 0.003510664
66.1 | 2.404564 | 0.003500908
66.2 | 2.404494 | 0.00349121
66.3 | 2.404424 | 0.003481569
66.4 | 2.404354 | 0.003471985
66.5 | 2.404285 | 0.003462456
66.6 | 2.404216 | 0.003452983
66.7 | 2.404147 | 0.003443565
66.8 | 2.404079 | 0.003434202
66.9 | 2.404011 | 0.003424892
67 | 2.403943 | 0.003415637
67.1 | 2.403876 | 0.003406435
67.2 | 2.403809 | 0.003397286
67.3 | 2.403742 | 0.003388189
67.4 | 2.403676 | 0.003379144
67.5 | 2.40361 | 0.00337015
67.6 | 2.403544 | 0.003361208
67.7 | 2.403479 | 0.003352317
67.8 | 2.403414 | 0.003343476
67.9 | 2.403349 | 0.003334685
68 | 2.403285 | 0.003325944
68.1 | 2.40322 | 0.003317251
68.2 | 2.403157 | 0.003308608
68.3 | 2.403093 | 0.003300012
68.4 | 2.40303 | 0.003291465
68.5 | 2.402967 | 0.003282966
68.6 | 2.402904 | 0.003274513
68.7 | 2.402842 | 0.003266108
68.8 | 2.402779 | 0.003257749
68.9 | 2.402718 | 0.003249436
69 | 2.402656 | 0.003241168
69.1 | 2.402595 | 0.003232947
69.2 | 2.402534 | 0.00322477
69.3 | 2.402473 | 0.003216638
69.4 | 2.402413 | 0.00320855
69.5 | 2.402353 | 0.003200506
69.6 | 2.402293 | 0.003192506
69.7 | 2.402233 | 0.00318455
69.8 | 2.402174 | 0.003176636
69.9 | 2.402115 | 0.003168765
70 | 2.402056 | 0.003160936
70.1 | 2.401998 | 0.003153149
70.2 | 2.401939 | 0.003145404
70.3 | 2.401881 | 0.003137701
70.4 | 2.401824 | 0.003130038
70.5 | 2.401766 | 0.003122416
70.6 | 2.401709 | 0.003114835
70.7 | 2.401652 | 0.003107293
70.8 | 2.401595 | 0.003099792
70.9 | 2.401539 | 0.00309233
71 | 2.401483 | 0.003084907
71.1 | 2.401427 | 0.003077523
71.2 | 2.401371 | 0.003070178
71.3 | 2.401316 | 0.003062872
71.4 | 2.401261 | 0.003055603
71.5 | 2.401206 | 0.003048372
71.6 | 2.401151 | 0.003041178
71.7 | 2.401097 | 0.003034022
71.8 | 2.401042 | 0.003026903
71.9 | 2.400988 | 0.00301982
72 | 2.400935 | 0.003012774
72.1 | 2.400881 | 0.003005764
72.2 | 2.400828 | 0.00299879
72.3 | 2.400775 | 0.002991851
72.4 | 2.400722 | 0.002984948
72.5 | 2.40067 | 0.00297808
72.6 | 2.400618 | 0.002971247
72.7 | 2.400565 | 0.002964448
72.8 | 2.400514 | 0.002957684
72.9 | 2.400462 | 0.002950953
73 | 2.400411 | 0.002944257
73.1 | 2.400359 | 0.002937594
73.2 | 2.400308 | 0.002930965
73.3 | 2.400258 | 0.002924368
73.4 | 2.400207 | 0.002917805
73.5 | 2.400157 | 0.002911274
73.6 | 2.400107 | 0.002904776
73.7 | 2.400057 | 0.00289831
73.8 | 2.400007 | 0.002891875
73.9 | 2.399958 | 0.002885473
74 | 2.399909 | 0.002879102
74.1 | 2.39986 | 0.002872762
74.2 | 2.399811 | 0.002866453
74.3 | 2.399762 | 0.002860175
74.4 | 2.399714 | 0.002853928
74.5 | 2.399666 | 0.002847711
74.6 | 2.399618 | 0.002841525
74.7 | 2.39957 | 0.002835368
74.8 | 2.399522 | 0.002829241
74.9 | 2.399475 | 0.002823144
75 | 2.399428 | 0.002817076
75.1 | 2.399381 | 0.002811037
75.2 | 2.399334 | 0.002805028
75.3 | 2.399287 | 0.002799047
75.4 | 2.399241 | 0.002793094
75.5 | 2.399195 | 0.00278717
75.6 | 2.399149 | 0.002781274
75.7 | 2.399103 | 0.002775406
75.8 | 2.399058 | 0.002769566
75.9 | 2.399012 | 0.002763754
76 | 2.398967 | 0.002757968
76.1 | 2.398922 | 0.00275221
76.2 | 2.398877 | 0.00274648
76.3 | 2.398832 | 0.002740776
76.4 | 2.398788 | 0.002735098
76.5 | 2.398744 | 0.002729448
76.6 | 2.3987 | 0.002723823
76.7 | 2.398656 | 0.002718225
76.8 | 2.398612 | 0.002712653
76.9 | 2.398568 | 0.002707106
77 | 2.398525 | 0.002701585
77.1 | 2.398482 | 0.00269609
77.2 | 2.398439 | 0.00269062
77.3 | 2.398396 | 0.002685174
77.4 | 2.398353 | 0.002679754
77.5 | 2.398311 | 0.002674359
77.6 | 2.398268 | 0.002668988
77.7 | 2.398226 | 0.002663642
77.8 | 2.398184 | 0.00265832
77.9 | 2.398142 | 0.002653022
78 | 2.3981 | 0.002647749
78.1 | 2.398059 | 0.002642499
78.2 | 2.398018 | 0.002637272
78.3 | 2.397976 | 0.00263207
78.4 | 2.397936 | 0.00262689
78.5 | 2.397895 | 0.002621734
78.6 | 2.397854 | 0.002616601
78.7 | 2.397814 | 0.002611491
78.8 | 2.397773 | 0.002606403
78.9 | 2.397733 | 0.002601338
79 | 2.397693 | 0.002596296
79.1 | 2.397653 | 0.002591276
79.2 | 2.397614 | 0.002586278
79.3 | 2.397574 | 0.002581302
79.4 | 2.397535 | 0.002576349
79.5 | 2.397495 | 0.002571417
79.6 | 2.397457 | 0.002566506
79.7 | 2.397418 | 0.002561617
79.8 | 2.397379 | 0.002556749
79.9 | 2.39734 | 0.002551903
80 | 2.397302 | 0.002547078
80.1 | 2.397263 | 0.002542274
80.2 | 2.397225 | 0.00253749
80.3 | 2.397187 | 0.002532727
80.4 | 2.397149 | 0.002527985
80.5 | 2.397112 | 0.002523263
80.6 | 2.397074 | 0.002518562
80.7 | 2.397037 | 0.00251388
80.8 | 2.397 | 0.002509219
80.9 | 2.396962 | 0.002504578
81 | 2.396925 | 0.002499956
81.1 | 2.396889 | 0.002495355
81.2 | 2.396852 | 0.002490772
81.3 | 2.396815 | 0.002486209
81.4 | 2.396779 | 0.002481666
81.5 | 2.396743 | 0.002477142
81.6 | 2.396706 | 0.002472637
81.7 | 2.39667 | 0.00246815
81.8 | 2.396635 | 0.002463683
81.9 | 2.396599 | 0.002459234
82 | 2.396563 | 0.002454804
82.1 | 2.396528 | 0.002450393
82.2 | 2.396493 | 0.002446
82.3 | 2.396457 | 0.002441625
82.4 | 2.396422 | 0.002437269
82.5 | 2.396387 | 0.00243293
82.6 | 2.396353 | 0.00242861
82.7 | 2.396318 | 0.002424307
82.8 | 2.396284 | 0.002420022
82.9 | 2.396249 | 0.002415755
83 | 2.396215 | 0.002411505
83.1 | 2.396181 | 0.002407273
83.2 | 2.396147 | 0.002403058
83.3 | 2.396113 | 0.00239886
83.4 | 2.396079 | 0.002394679
83.5 | 2.396046 | 0.002390516
83.6 | 2.396012 | 0.002386369
83.7 | 2.395979 | 0.00238224
83.8 | 2.395946 | 0.002378126
83.9 | 2.395913 | 0.00237403
84 | 2.39588 | 0.00236995
84.1 | 2.395847 | 0.002365887
84.2 | 2.395814 | 0.00236184
84.3 | 2.395782 | 0.002357809
84.4 | 2.395749 | 0.002353794
84.5 | 2.395717 | 0.002349795
84.6 | 2.395684 | 0.002345812
84.7 | 2.395652 | 0.002341846
84.8 | 2.39562 | 0.002337895
84.9 | 2.395588 | 0.002333959
85 | 2.395557 | 0.002330039
85.1 | 2.395525 | 0.002326135
85.2 | 2.395493 | 0.002322246
85.3 | 2.395462 | 0.002318373
85.4 | 2.395431 | 0.002314514
85.5 | 2.395399 | 0.002310671
85.6 | 2.395369 | 0.002306843
85.7 | 2.395338 | 0.00230303
85.8 | 2.395307 | 0.002299232
85.9 | 2.395276 | 0.002295449
86 | 2.395245 | 0.00229168
86.1 | 2.395215 | 0.002287926
86.2 | 2.395184 | 0.002284187
86.3 | 2.395154 | 0.002280462
86.4 | 2.395124 | 0.002276751
86.5 | 2.395094 | 0.002273055
86.6 | 2.395064 | 0.002269373
86.7 | 2.395034 | 0.002265705
86.8 | 2.395004 | 0.002262051
86.9 | 2.394975 | 0.002258412
87 | 2.394945 | 0.002254786
87.1 | 2.394916 | 0.002251174
87.2 | 2.394886 | 0.002247576
87.3 | 2.394857 | 0.002243991
87.4 | 2.394828 | 0.00224042
87.5 | 2.394799 | 0.002236863
87.6 | 2.39477 | 0.002233319
87.7 | 2.394741 | 0.002229789
87.8 | 2.394712 | 0.002226272
87.9 | 2.394684 | 0.002222768
88 | 2.394655 | 0.002219277
88.1 | 2.394627 | 0.0022158
88.2 | 2.394599 | 0.002212335
88.3 | 2.394571 | 0.002208883
88.4 | 2.394543 | 0.002205445
88.5 | 2.394515 | 0.002202019
88.6 | 2.394487 | 0.002198606
88.7 | 2.394459 | 0.002195205
88.8 | 2.394431 | 0.002191817
88.9 | 2.394404 | 0.002188442
89 | 2.394376 | 0.002185079
89.1 | 2.394349 | 0.002181729
89.2 | 2.394321 | 0.002178391
89.3 | 2.394294 | 0.002175065
89.4 | 2.394267 | 0.002171752
89.5 | 2.39424 | 0.00216845
89.6 | 2.394213 | 0.002165161
89.7 | 2.394186 | 0.002161884
89.8 | 2.394159 | 0.002158618
89.9 | 2.394133 | 0.002155365
90 | 2.394106 | 0.002152123
90.1 | 2.39408 | 0.002148893
90.2 | 2.394053 | 0.002145675
90.3 | 2.394027 | 0.002142469
90.4 | 2.394001 | 0.002139274
90.5 | 2.393975 | 0.002136091
90.6 | 2.393949 | 0.002132919
90.7 | 2.393923 | 0.002129758
90.8 | 2.393897 | 0.002126609
90.9 | 2.393871 | 0.002123471
91 | 2.393846 | 0.002120345
91.1 | 2.39382 | 0.002117229
91.2 | 2.393794 | 0.002114125
91.3 | 2.393769 | 0.002111032
91.4 | 2.393744 | 0.002107949
91.5 | 2.393718 | 0.002104878
91.6 | 2.393693 | 0.002101817
91.7 | 2.393668 | 0.002098768
91.8 | 2.393643 | 0.002095729
91.9 | 2.393618 | 0.002092701
92 | 2.393594 | 0.002089683
92.1 | 2.393569 | 0.002086676
92.2 | 2.393544 | 0.00208368
92.3 | 2.39352 | 0.002080694
92.4 | 2.393495 | 0.002077718
92.5 | 2.393471 | 0.002074753
92.6 | 2.393447 | 0.002071798
92.7 | 2.393423 | 0.002068854
92.8 | 2.393398 | 0.00206592
92.9 | 2.393374 | 0.002062996
93 | 2.39335 | 0.002060082
93.1 | 2.393326 | 0.002057178
93.2 | 2.393303 | 0.002054285
93.3 | 2.393279 | 0.002051401
93.4 | 2.393255 | 0.002048527
93.5 | 2.393232 | 0.002045663
93.6 | 2.393208 | 0.002042809
93.7 | 2.393185 | 0.002039965
93.8 | 2.393161 | 0.00203713
93.9 | 2.393138 | 0.002034305
94 | 2.393115 | 0.00203149
94.1 | 2.393092 | 0.002028684
94.2 | 2.393069 | 0.002025888
94.3 | 2.393046 | 0.002023101
94.4 | 2.393023 | 0.002020324
94.5 | 2.393 | 0.002017556
94.6 | 2.392977 | 0.002014798
94.7 | 2.392955 | 0.002012048
94.8 | 2.392932 | 0.002009309
94.9 | 2.39291 | 0.002006578
95 | 2.392887 | 0.002003856
95.1 | 2.392867 | 0.002001143
95.2 | 2.392844 | 0.001998439
95.3 | 2.39282 | 0.001995746
95.4 | 2.392798 | 0.001993061
95.5 | 2.392776 | 0.001990385
95.6 | 2.392754 | 0.001987718
95.7 | 2.392732 | 0.001985059
95.8 | 2.39271 | 0.001982409
95.9 | 2.392689 | 0.001979768
96 | 2.392667 | 0.001977136
96.1 | 2.392645 | 0.001974513
96.2 | 2.392624 | 0.001971898
96.3 | 2.392602 | 0.001969292
96.4 | 2.392581 | 0.001966694
96.5 | 2.392559 | 0.001964105
96.6 | 2.392538 | 0.001961524
96.7 | 2.392517 | 0.001958952
96.8 | 2.392495 | 0.001956388
96.9 | 2.392474 | 0.001953833
97 | 2.392453 | 0.001951286
97.1 | 2.392432 | 0.001948747
97.2 | 2.392411 | 0.001946217
97.3 | 2.392391 | 0.001943694
97.4 | 2.39237 | 0.00194118
97.5 | 2.392349 | 0.001938674
97.6 | 2.392329 | 0.001936176
97.7 | 2.392308 | 0.001933686
97.8 | 2.392288 | 0.001931205
97.9 | 2.392267 | 0.001928731
98 | 2.392247 | 0.001926265
98.1 | 2.392227 | 0.001923807
98.2 | 2.392206 | 0.001921357
98.3 | 2.392186 | 0.001918915
98.4 | 2.392166 | 0.00191648
98.5 | 2.392146 | 0.001914053
98.6 | 2.392126 | 0.001911634
98.7 | 2.392106 | 0.001909223
98.8 | 2.392086 | 0.00190682
98.9 | 2.392066 | 0.001904424
99 | 2.392047 | 0.001902035
99.1 | 2.392027 | 0.001899654
99.2 | 2.392007 | 0.001897281
99.3 | 2.391988 | 0.001894915
99.4 | 2.391968 | 0.001892557
99.5 | 2.391949 | 0.001890206
99.6 | 2.391929 | 0.001887862
99.7 | 2.39191 | 0.001885526
99.8 | 2.391891 | 0.001883197
99.9 | 2.391872 | 0.001880875
100 | 2.391853 | 0.001878561